## Bulk Density Calculation
Bulk Density Calculation Template
Sample | Volume [m3] | Fresh weight [kg] | Moisture content [%] | Dry weight [kg] | Bulk density [kg/m3]
1 | 0.03 | 14.65 | 68.64 | 4.59424 | 153.1413
2 | 0.03 | 14.63 | 64.41 | 5.206817 | 173.5606
3 | 0.03 | 14.29 | 69.24 | 4.395604 | 146.5201
Default bulk density [kg/m3] |  |  |  |  | 157.7407
Note:
Please replace the numbers in red with your actual measurement values. Do not change the grey cell.

## Moisture Content Maximum
MC Max Calculation Template
Sample | Moisture content [%]
1 | 65.82%
2 | 67.71%
3 | 68.23%
Mean | 67.25%
Standard deviation | 1.268%
Default MC Max | 68.52%
Quality check | 3.662%
Note:
Please replace the numbers in red with your actual measurement values. Do not change the grey cell.
Quality check it must be < 25%